## Table_1
DN | Ø nom NPS | Ø ext mm | Epaisseur en mm - Poids en kg/m - Wall thickness in mm - Weight in kg/m
|  |  | ASME B36.19M | [5 empty] | ASME B36.10M
|  |  | Sch 10S |  | Sch 40S |  | Sch 80S |  | Sch 10 |  | Sch 20 |  | Sch 30 |  | Sch 40 |  | STD
|  |  | mm | kg/m | mm | kg/m | mm | kg/m | mm | kg/m | mm | kg/m | mm | kg/m | mm | kg/m | mm | kg/m
6 | 1/8 | 10,3 | 1,24 | 0,28 | 1,73 | 0,37 | 2,41 | 0,47 | 1,24 | 0,28 | - | - | 1,45 | 0,32 | 1,73 | 0,37 | 1,73 | 0,37
8 | 1/4 | 13,7 | 1,65 | 0,49 | 2,24 | 0,63 | 3,02 | 0,80 | 1,65 | 0,49 | - | - | 1,85 | 0,54 | 2,24 | 0,63 | 2,24 | 0,63
10 | 3/8 | 17,1 | 1,65 | 0,63 | 2,31 | 0,84 | 3,20 | 1,10 | 1,65 | 0,63 | - | - | 1,85 | 0,70 | 2,31 | 0,84 | 2,31 | 0,84
15 | 1/2 | 21,3 | 2,11 | 1,00 | 2,77 | 1,27 | 3,73 | 1,62 | 2,11 | 1,00 | - | - | 2,41 | 1,12 | 2,77 | 1,27 | 2,77 | 1,27
20 | 3/4 | 26,6 | 2,11 | 1,28 | 2,87 | 1,69 | 3,91 | 2,20 | 2,11 | 1,28 | - | - | 2,41 | 1,44 | 2,87 | 1,69 | 2,87 | 1,69
25 | 1 | 33,4 | 2,77 | 2,09 | 3,38 | 2,50 | 4,55 | 3,24 | 2,77 | 2,09 | - | - | 2,90 | 2,18 | 3,38 | 2,50 | 3,38 | 2,50
32 | 1 1/4 | 42,2 | 2,77 | 2,69 | 3,56 | 3,39 | 4,85 | 4,47 | 2,77 | 2,69 | - | - | 2,97 | 2,87 | 3,56 | 3,39 | 3,56 | 3,39
40 | 1 1/2 | 48,3 | 2,77 | 3,11 | 3,68 | 4,05 | 5,08 | 5,41 | 2,77 | 3,11 | - | - | 3,18 | 3,53 | 3,68 | 4,05 | 3,68 | 4,05
50 | 2 | 60,3 | 2,77 | 3,93 | 3,91 | 5,44 | 5,54 | 7,48 | 2,77 | 3,93 | - | - | 3,18 | 4,48 | 3,91 | 5,44 | 3,91 | 5,44
65 | 2 1/2 | 73,0 | 3,05 | 5,26 | 5,16 | 8,63 | 7,01 | 11,41 | 3,05 | 5,26 | - | - | 4,78 | 8,04 | 5,16 | 8,63 | 5,16 | 8,63
80 | 3 | 88,9 | 3,05 | 6,46 | 5,49 | 11,29 | 7,62 | 15,27 | 3,05 | 6,46 | - | - | 4,78 | 9,92 | 5,49 | 11,29 | 5,49 | 11,29
90 | 3 1/2 | 101,6 | 3,05 | 7,41 | 5,74 | 13,57 | 8,08 | 18,64 | 3,05 | 7,41 | - | - | 4,78 | 11,41 | 5,74 | 13,57 | 5,74 | 13,57
100 | 4 | 114,3 | 3,05 | 8,37 | 6,02 | 16,08 | 8,56 | 22,32 | 3,05 | 8,37 | - | - | 4,78 | 12,91 | 6,02 | 16,08 | 6,02 | 16,08
125 | 5 | 141,3 | 3,40 | 11,56 | 6,55 | 21,77 | 9,53 | 30,97 | 3,40 | 11,56 | - | - | - | - | 6,55 | 21,77 | 6,55 | 21,77
150 | 6 | 168,3 | 3,40 | 13,83 | 7,11 | 28,26 | 10,97 | 42,56 | 3,40 | 13,83 | - | - | - | - | 7,11 | 28,26 | 7,11 | 28,26
200 | 8 | 219,0 | 3,76 | 19,97 | 8,18 | 42,55 | 12,70 | 64,64 | 3,76 | 19,97 | 6,35 | 33,32 | 7,04 | 36,82 | 8,18 | 42,55 | 8,18 | 42,55
250 | 10 | 273,1 | 4,19 | 27,79 | 9,27 | 60,31 | 12,70 | 81,56 | 4,19 | 27,78 | 6,35 | 41,76 | 7,80 | 51,01 | 9,27 | 60,29 | 9,27 | 60,29
300 | 12 | 323,9 | 4,57 | 35,99 | 9,53 | 73,88 | 12,70 | 97,47 | 4,57 | 35,98 | 6,35 | 49,71 | 8,38 | 65,19 | 10,31 | 79,71 | 9,53 | 73,86
350 | 14 | 355,6 | 4,78 | 41,36 | 9,53 | 81,33 | 12,70 | 107,40 | 6,35 | 54,69 | 7,92 | 67,91 | 9,53 | 81,33 | 11,13 | 94,55 | 9,53 | 81,33
400 | 16 | 406,4 | 4,78 | 47,34 | 9,53 | 93,27 | 12,70 | 123,31 | 6,35 | 62,65 | 7,92 | 77,83 | 9,53 | 93,27 | 12,70 | 123,31 | 9,53 | 93,27
450 | 18 | 457,0 | 4,78 | 53,31 | 9,53 | - | 12,70 | - | 6,35 | 70,57 | 7,92 | 87,71 | 11,13 | 122,38 | 14,27 | 155,81 | 9,53 | 105,17
500 | 20 | 508,0 | 5,54 | 68,65 | 9,53 | 117,15 | 12,70 | 155,13 | 6,35 | 78,56 | 9,53 | 117,15 | 12,70 | 155,13 | 15,09 | 183,43 | 9,53 | 117,15
550 | 22 | 559,0 | 5,54 | 75,62 | - | - | - | - | 6,35 | 86,55 | 9,53 | 129,14 | 12,70 | 171,10 | 15,87 | 212,52 | 9,53 | 129,14
600 | 24 | 610,0 | 6,35 | 94,53 | 9,53 | 141,12 | 12,70 | 187,07 | 6,35 | 94,53 | 9,53 | 141,12 | 14,27 | 209,65 | 17,48 | 255,43 | 9,53 | 141,12
650 | 26 | 660,0 | - | - | - | - | - | - | 7,92 | 127,36 | 12,70 | 202,74 | - | - | - | - | 9,53 | 152,88
700 | 28 | 711,0 | - | - | - | - | - | - | 7,92 | 137,32 | 12,70 | 218,71 | 15,88 | 272,23 | - | - | 9,53 | 164,86
750 | 30 | 762,0 | 7,92 | 147,29 | - | - | - | - | 7,92 | 147,29 | 12,70 | 234,68 | 15,88 | 292,20 | - | - | 9,53 | 176,85
800 | 32 | 813,0 | - | - | - | - | - | - | 7,92 | 157,25 | 12,70 | 250,65 | 15,88 | 312,17 | 17,48 | 342,94 | 9,53 | 188,83
850 | 34 | 864,0 | - | - | - | - | - | - | 7,92 | 167,21 | 12,70 | 266,63 | 15,88 | 332,14 | 17,48 | 364,92 | 9,53 | 200,82
900 | 36 | 914,0 | - | - | - | - | - | - | 7,92 | 176,97 | 12,70 | 282,29 | 15,88 | 351,73 | 19,05 | 420,45 | 9,53 | 212,57
950 | 38 | 965,0 | - | - | - | - | - | - | - | - | - | - | - | - | - | - | 9,53 | 224,56

## Table_2
Ø Ext mm Tube (OD) | 1/8'' | 1/4'' | 3/8'' | 1/2'' | 5/8'' | 3/4'' | 7/8'' | 1'' | 1'' 1/4 | 1'' 1/2 | 1'' 3/4 | 2''
BWG - inch - mm (WT) | 3,17 mm | 6,35 mm | 9,52 mm | 12,7 mm | 15,87 mm | 19,05 mm | 22,22 mm | 25,4 mm | 31,75 mm | 38,1 mm | 44,45 mm | 50,8 mm
10 - 0,134'' -3,40 mm | — | — | — | — | 1,110 Kg/m | 1,410 | 1,711 | 2,010 | 2,589 | 3,167 | 3,769 | 4,347
12 - 0,109'' - 2,77 mm | — | — | — | 0,721 | 0,945 | 1,185 | 1,424 | 1,666 | 2,128 | 2,590 | 3,071 | 3,534
14 - 0,083'' - 2,11 mm | — | — | — | 0,600 | 0,765 | 0,948 | 1,132 | 1,320 | 1,671 | 2,026 | 2,717 | 2,788
16 - 0,065'' - 1,65 mm | — | — | — | 0,486 | 0,620 | 0,765 | 0,908 | 1,052 | 1,331 | 1,607 | 1,895 | 2,173
18 - 0,049'' - 1,24 mm | — | — | 0,258 | 0,370 | 0,465 | 0,568 | 0,692 | 0,776 | 1,012 | 1,217 | 1,415 | 1,645
20 - 0,035'' - 0,89 mm | — | 0,122 | 0,193 | 0,265 | — | — | — | — | — | — | — | —

## Table_3
DN | Ø nom NPS | Ø ext mm | Epaisseur en mm - Poids en kg/m - Wall thickness in mm - Weight in kg/m
ASME B36.10M
|  |  | Sch 60 |  | Sch 80 |  | XS |  | Sch 100 |  | Sch 120 |  | Sch 140 |  | Sch 160 |  | XXS
|  |  | mm | kg/m | mm | kg/m | mm | kg/m | mm | kg/m | mm | kg/m | mm | kg/m | mm | kg/m | mm | kg/m
6 | 1/8 | 10,3 | - | - | 2,41 | 0,47 | 2,41 | 0,47 | - | - | - | - | - | - | - | - | - | -
8 | 1/4 | 13,7 | - | - | 3,02 | 0,80 | 3,02 | 0,80 | - | - | - | - | - | - | - | - | - | -
10 | 3/8 | 17,1 | - | - | 3,20 | 1,10 | 3,20 | 1,10 | - | - | - | - | - | - | - | - | - | -
15 | 1/2 | 21,3 | - | - | 3,73 | 1,62 | 3,73 | 1,62 | - | - | - | - | - | - | 4,78 | 1,95 | 7,47 | 2,55
20 | 3/4 | 26,6 | - | - | 3,91 | 2,20 | 3,91 | 2,20 | - | - | - | - | - | - | 5,56 | 2,90 | 7,82 | 3,64
25 | 1 | 33,4 | - | - | 4,55 | 3,24 | 4,55 | 3,24 | - | - | - | - | - | - | 6,35 | 4,24 | 9,09 | 5,45
32 | 1 1/4 | 42,2 | - | - | 4,85 | 4,47 | 4,85 | 4,47 | - | - | - | - | - | - | 6,35 | 5,61 | 9,70 | 7,77
40 | 1 1/2 | 48,3 | - | - | 5,08 | 5,41 | 5,08 | 5,41 | - | - | - | - | - | - | 7,14 | 7,25 | 10,15 | 9,55
50 | 2 | 60,3 | - | - | 5,54 | 7,48 | 5,54 | 7,48 | - | - | - | - | - | - | 8,74 | 11,11 | 11,07 | 13,44
65 | 2 1/2 | 73,0 | - | - | 7,01 | 11,41 | 7,01 | 11,41 | - | - | - | - | - | - | 9,53 | 14,92 | 14,02 | 20,39
80 | 3 | 88,9 | - | - | 7,62 | 15,27 | 7,62 | 15,27 | - | - | - | - | - | - | 11,13 | 21,35 | 15,24 | 27,68
90 | 3 1/2 | 101,6 | - | - | 8,08 | 18,64 | 8,08 | 18,64 | - | - | - | - | - | - | - | - | - | -
100 | 4 | 114,3 | - | - | 8,56 | 22,32 | 8,56 | 22,32 | - | - | 11,13 | 28,32 | - | - | 13,49 | 33,54 | 17,12 | 41,03
125 | 5 | 141,3 | - | - | 9,53 | 30,97 | 9,53 | 30,97 | - | - | 12,70 | 40,28 | - | - | 15,88 | 49,12 | 19,05 | 57,43
150 | 6 | 168,3 | - | - | 10,97 | 42,56 | 10,97 | 42,56 | - | - | 14,27 | 54,21 | - | - | 18,26 | 67,57 | 21,95 | 79,22
200 | 8 | 219,0 | 10,31 | 53,09 | 12,70 | 64,64 | 12,70 | 64,64 | 15,09 | 75,92 | 18,26 | 90,44 | 20,62 | 100,93 | 23,01 | 111,27 | 22,23 | 107,93
250 | 10 | 273,1 | 12,70 | 81,53 | 15,09 | 95,98 | 12,70 | 81,53 | 18,26 | 114,71 | 21,44 | 133,01 | 25,40 | 155,10 | 28,58 | 172,27 | 25,40 | 155,10
300 | 12 | 323,9 | 14,27 | 108,93 | 17,48 | 132,05 | 12,70 | 97,44 | 21,44 | 159,87 | 25,40 | 186,92 | 28,58 | 208,08 | 33,32 | 238,69 | 25,40 | 186,92
350 | 14 | 355,6 | 15,09 | 126,72 | 19,05 | 158,11 | 12,70 | 107,40 | 23,83 | 194,98 | 27,79 | 224,66 | 31,75 | 253,58 | 35,71 | 281,72 | - | -
400 | 16 | 406,4 | 16,66 | 160,13 | 21,44 | 203,54 | 12,70 | 123,31 | 26,19 | 245,57 | 30,96 | 286,66 | 36,53 | 333,21 | 40,49 | 365,38 | - | -
450 | 18 | 457,0 | 19,05 | 205,75 | 23,83 | 254,57 | 12,70 | 139,16 | 29,36 | 309,64 | 34,93 | 363,58 | 39,67 | 408,28 | 45,24 | 459,39 | - | -
500 | 20 | 508,0 | 20,62 | 247,84 | 26,19 | 311,19 | 12,70 | 155,13 | 32,54 | 381,55 | 38,10 | 441,52 | 44,45 | 508,15 | 50,01 | 564,85 | - | -
550 | 22 | 559,0 | 22,23 | 294,27 | 28,58 | 373,85 | 12,70 | 171,10 | 34,93 | 451,45 | 41,28 | 527,05 | 47,63 | 600,67 | 53,98 | 672,30 | - | -
600 | 24 | 610,0 | 24,61 | 355,28 | 30,96 | 442,11 | 12,70 | 187,07 | 38,89 | 547,74 | 46,02 | 640,07 | 52,37 | 720,19 | 59,54 | 808,27 | - | -
650 | 26 | 660,0 | - | - | - | - | 12,70 | 202,74 | - | - | - | - | - | - | - | - | - | -
700 | 28 | 711,0 | - | - | - | - | 12,70 | 218,71 | - | - | - | - | - | - | - | - | - | -
750 | 30 | 762,0 | - | - | - | - | 12,70 | 234,68 | - | - | - | - | - | - | - | - | - | -
800 | 32 | 813,0 | - | - | - | - | 12,70 | 250,65 | - | - | - | - | - | - | - | - | - | -
850 | 34 | 864,0 | - | - | - | - | 12,70 | 266,63 | - | - | - | - | - | - | - | - | - | -
900 | 36 | 914,0 | - | - | - | - | 12,70 | 282,29 | - | - | - | - | - | - | - | - | - | -
950 | 38 | 965,0 | - | - | - | - | 12,70 | 298,26 | - | - | - | - | - | - | - | - | - | -